## Sheet1
| Magnetic Field voltage (V) | Magnetic Field Current (Amps) | Filter | Sample (cm) | Min transmission angle | Unnamed: 5 | Angle 1 | Value 1 | Angle 2 | Value 2 | Angle 3 | Value 3 | Angle 4 | Value 4 | Angle 5 | Value 5 | Angle 6 | Value 6 | Angle 7 | Value 7 | Angle 8 | Value 8 | Angle 9 | Value 9 | Unnamed: 24 | Zero Field Angle | Intensity | zero_field_angle
0 | 0 | 0 | Red | 1.036 | 334 |  | 294 | 0.0315 | 304 | 0.0205 | 314 | 0.0112 | 324 | 0.00375 | 334 | 0.0005 | 344 | 0.0025 | 354 | 0.0076 | 364 | 0.017 | 374 | 0.03 |  | 335.2749 | 0.00101 | 335.2749
1 | 0 | 0 | Red | 0.956 | 332 |  | 292 | 0.0426 | 302 | 0.0271 | 312 | 0.0121 | 322 | 0.00544 | 332 | 0.00217 | 342 | 0.00275 | 352 | 0.00672 | 362 | 0.0137 | 372 | 0.0214 |  | 338.2878 | 0.00269 | 338.2878
2 | 0 | 0 | Red | 1.272 | 339 |  | 299 | 0.0223 | 309 | 0.0134 | 319 | 0.00591 | 329 | 0.00176 | 339 | 0.00123 | 349 | 0.00447 | 359 | 0.0108 | 369 | 0.0186 | 379 | 0.0275 |  | 335.9579 | 0.00211 | 335.9579
3 | 0 | 0 | Blue | 1.272 | 332 |  | 292 | 0.0526 | 302 | 0.0378 | 312 | 0.0223 | 322 | 0.0114 | 332 | 0.000521 | 342 | 0.00696 | 352 | 0.0158 | 362 | 0.03 | 372 | 0.0457 |  | 334.2245 | 0.00517 | 334.2245
4 | 0 | 0 | Blue | 0.956 | 340 |  | 300 | 0.0548 | 310 | 0.0359 | 320 | 0.0187 | 330 | 0.00815 | 340 | 0.00714 | 350 | 0.0162 | 360 | 0.0324 | 370 | 0.0508 | 380 | 0.0646 |  | 336.5769 | 0.00729 | 336.5769
5 | 0 | 0 | Blue | 1.036 | 337 |  | 297 | 0.0433 | 307 | 0.0293 | 317 | 0.0146 | 327 | 0.0048 | 337 | 0.0019 | 347 | 0.00627 | 357 | 0.0179 | 367 | 0.0317 | 377 | 0.0455 |  | 336.148 | 0.00105 | 336.148
6 | 0 | 0 | Yellow | 1.036 | 335 |  | 295 | 0.0329 | 305 | 0.0221 | 315 | 0.0114 | 325 | 0.00403 | 335 | 0.00151 | 345 | 0.0034 | 355 | 0.0107 | 365 | 0.02 | 375 | 0.0313 |  | 335.6961 | 0.00101 | 335.6961
7 | 0 | 0 | Yellow | 0.956 | 334 |  | 294 | 0.0447 | 304 | 0.031 | 314 | 0.0179 | 324 | 0.00806 | 334 | 0.00371 | 344 | 0.0057 | 354 | 0.0131 | 364 | 0.0246 | 374 | 0.0387 |  | 336.1317 | 0.00431 | 336.1317
8 | 0 | 0 | Yellow | 1.272 | 340 |  | 300 | 0.0332 | 310 | 0.0203 | 320 | 0.01 | 330 | 0.00322 | 340 | 0.00256 | 350 | 0.00775 | 360 | 0.0174 | 370 | 0.0298 | 380 | 0.0417 |  | 336.5472 | 0.00228 | 336.5472
9 | 10 | 0.41 | Yellow | 0.956 | 335 |  | 295 | 0.0406 | 305 | 0.0276 | 315 | 0.0148 | 325 | 0.0052 | 335 | 0.00135 | 345 | 0.00406 | 355 | 0.0132 | 365 | 0.0263 | 375 | 0.0393 |  | 336.1317 | 0.0038 | 336.1317
10 | 10 | 0.41 | Yellow | 1.272 | 336 |  | 296 | 0.0327 | 306 | 0.0216 | 316 | 0.0102 | 326 | 0.0036 | 336 | 0.00182 | 346 | 0.00614 | 356 | 0.0152 | 366 | 0.0276 | 376 | 0.0405 |  | 336.5472 | 0.0021 | 336.5472
11 | 10 | 0.41 | Yellow | 1.036 | 340 |  | 300 | 0.0318 | 310 | 0.0205 | 320 | 0.105 | 330 | 0.00367 | 340 | 0.0008079 | 350 | 0.00343 | 360 | 0.0107 | 370 | 0.0218 | 380 | 0.0331 |  | 335.6961 | 0.00178 | 335.6961
12 | 10 | 0.41 | Red | 1.036 | 339 |  | 299 | 0.0182 | 309 | 0.0114 | 319 | 0.00609 | 329 | 0.00191 | 339 | 0.000658 | 349 | 0.00218 | 359 | 0.00626 | 369 | 0.0124 | 379 | 0.0187 |  | 335.2749 | 0.0012 | 335.2749
13 | 10 | 0.41 | Red | 0.956 | 333 |  | 293 | 0.0295 | 303 | 0.0196 | 313 | 0.0119 | 323 | 0.00535 | 333 | 0.00209 | 343 | 0.00262 | 353 | 0.00708 | 363 | 0.0142 | 373 | 0.0232 |  | 338.2878 | 0.00207 | 338.2878
14 | 10 | 0.41 | Red | 1.272 | 333 |  | 293 | 0.0281 | 303 | 0.019 | 313 | 0.0105 | 323 | 0.00399 | 333 | 0.00135 | 343 | 0.00248 | 353 | 0.0074 | 363 | 0.015 | 373 | 0.0243 |  | 335.9579 | 0.00133 | 335.9579
15 | 10 | 0.41 | Blue | 0.956 | 336 |  | 296 | 0.0498 | 306 | 0.0334 | 316 | 0.0203 | 326 | 0.00988 | 336 | 0.00546 | 346 | 0.00907 | 356 | 0.0202 | 366 | 0.0331 | 376 | 0.0447 |  | 336.5769 | 0.00338 | 336.5769
16 | 10 | 0.41 | Blue | 1.272 | 334 |  | 294 | 0.0372 | 304 | 0.0247 | 314 | 0.0124 | 324 | 0.00427 | 334 | 0.0023 | 344 | 0.00616 | 354 | 0.0177 | 364 | 0.0278 | 374 | 0.0413 |  | 334.2245 | 0.00323 | 334.2245
17 | 10 | 0.41 | Blue | 1.036 | 335 |  | 295 | 0.0467 | 305 | 0.0339 | 315 | 0.0214 | 325 | 0.0097 | 335 | 0.00295 | 345 | 0.00118 | 355 | 0.0053 | 365 | 0.0145 | 375 | 0.0267 |  | 336.148 | 0.00289 | 336.148
18 | 20 | 0.82 | Blue | 1.036 | 332 |  | 292 | 0.0577 | 302 | 0.0479 | 312 | 0.0361 | 322 | 0.0231 | 332 | 0.0114 | 342 | 0.00369 | 352 | 0.00158 | 362 | 0.00563 | 372 | 0.0148 |  | 336.148 | 0.00748 | 336.148
19 | 20 | 0.82 | Blue | 1.272 | 333 |  | 293 | 0.0345 | 303 | 0.02146 | 313 | 0.0105 | 323 | 0.00378 | 333 | 0.00309 | 343 | 0.00861 | 353 | 0.0187 | 363 | 0.0316 | 373 | 0.0445 |  | 334.2245 | 0.0037 | 334.2245
20 | 20 | 0.82 | Blue | 0.956 | 335 |  | 295 | 0.0499 | 305 | 0.0361 | 315 | 0.0207 | 325 | 0.0107 | 335 | 0.00659 | 345 | 0.00996 | 355 | 0.02 | 365 | 0.0349 | 375 | 0.0488 |  | 336.5769 | 0.00502 | 336.5769
21 | 20 | 0.82 | Red | 0.956 | 331 |  | 291 | 0.0382 | 301 | 0.0258 | 311 | 0.0159 | 321 | 0.00777 | 331 | 0.00321 | 341 | 0.00318 | 351 | 0.00772 | 361 | 0.016 | 371 | 0.0264 |  | 338.2878 | 0.00328 | 338.2878
22 | 20 | 0.82 | Red | 1.272 | 337 |  | 297 | 0.0282 | 307 | 0.01681 | 317 | 0.00777 | 327 | 0.0023 | 337 | 0.00145 | 347 | 0.00488 | 357 | 0.0141 | 367 | 0.025 | 377 | 0.0363 |  | 335.9579 | 0.00182 | 335.9579
23 | 20 | 0.82 | Red | 1.036 | 340 |  | 300 | 0.0281 | 310 | 0.0187 | 320 | 0.01 | 330 | 0.00372 | 340 | 0.000999 | 350 | 0.00188 | 360 | 0.00657 | 370 | 0.0141 | 380 | 0.023 |  | 335.2749 | 0.00343 | 335.2749
24 | 20 | 0.82 | Yellow | 1.036 | 346 |  | 306 | 0.0431 | 316 | 0.0288 | 326 | 0.01395 | 336 | 0.00414 | 346 | 0.00114 | 356 | 0.00603 | 366 | 0.0166 | 376 | 0.0308 | 386 | 0.0458 |  | 335.6961 | 0.00421 | 335.6961
25 | 20 | 0.82 | Yellow | 1.272 | 332 |  | 292 | 0.0523 | 302 | 0.0355 | 312 | 0.0186 | 322 | 0.007 | 332 | 0.00244 | 342 | 0.00682 | 352 | 0.0188 | 362 | 0.0355 | 372 | 0.0513 |  | 336.5472 | 0.00273 | 336.5472
26 | 20 | 0.82 | Yellow | 0.956 | 336 |  | 296 | 0.0544 | 306 | 0.0389 | 316 | 0.0223 | 326 | 0.00992 | 336 | 0.00554 | 346 | 0.0103 | 356 | 0.0224 | 366 | 0.0398 | 376 | 0.0548 |  | 336.1317 | 0.00315 | 336.1317
27 | 30 | 1.23 | Yellow | 0.956 | 338 |  | 298 | 0.0508 | 308 | 0.0341 | 318 | 0.0184 | 328 | 0.0075 | 338 | 0.00533 | 348 | 0.0122 | 358 | 0.0264 | 368 | 0.0429 | 378 | 0.0585 |  | 336.1317 | 0.00378 | 336.1317
28 | 30 | 1.23 | Yellow | 1.272 | 328 |  | 288 | 0.0541 | 298 | 0.0385 | 308 | 0.0222 | 318 | 0.00887 | 328 | 0.00278 | 338 | 0.00555 | 348 | 0.0165 | 358 | 0.0318 | 368 | 0.0473 |  | 336.5472 | 0.00349 | 336.5472
29 | 30 | 1.23 | Yellow | 1.036 | 350 |  | 310 | 0.0431 | 320 | 0.0285 | 330 | 0.01446 | 340 | 0.0045 | 350 | 0.001447 | 360 | 0.00548 | 370 | 0.0161 | 380 | 0.0307 | 390 | 0.0442 |  | 335.6961 | 0.00658 | 335.6961
30 | 30 | 1.23 | Red | 1.036 | 347 |  | 307 | 0.0302 | 317 | 0.0176 | 327 | 0.00888 | 337 | 0.0027 | 347 | 0.00102 | 357 | 0.00438 | 367 | 0.01264 | 377 | 0.0229 | 387 | 0.0334 |  | 335.2749 | 0.00299 | 335.2749
31 | 30 | 1.23 | Red | 0.956 | 336 |  | 296 | 0.0387 | 306 | 0.0253 | 316 | 0.0134 | 326 | 0.00552 | 336 | 0.00283 | 346 | 0.00684 | 356 | 0.0157 | 366 | 0.028 | 376 | 0.041 |  | 338.2878 | 0.0021 | 338.2878
32 | 30 | 1.23 | Red | 1.272 | 333 |  | 293 | 0.0363 | 303 | 0.0234 | 313 | 0.0125 | 323 | 0.00406 | 333 | 0.001471 | 343 | 0.00555 | 353 | 0.0143 | 363 | 0.0272 | 373 | 0.0399 |  | 335.9579 | 0.00131 | 335.9579
33 | 30 | 1.23 | Blue | 0.956 | 337 |  | 297 | 0.0458 | 307 | 0.03112 | 317 | 0.0172 | 327 | 0.00844 | 337 | 0.007 | 347 | 0.0135 | 357 | 0.0258 | 367 | 0.0407 | 377 | 0.0538 |  | 336.5769 | 0.00492 | 336.5769
34 | 30 | 1.23 | Blue | 1.272 | 322 |  | 282 | 0.0471 | 292 | 0.0337 | 302 | 0.0203 | 312 | 0.00954 | 322 | 0.0038 | 332 | 0.00488 | 342 | 0.0122 | 352 | 0.0237 | 362 | 0.0382 |  | 334.2245 | 0.00444 | 334.2245
35 | 30 | 1.23 | Blue | 1.036 | 358 |  | 318 | 0.037 | 328 | 0.0245 | 338 | 0.0121 | 348 | 0.00377 | 358 | 0.00121 | 368 | 0.00445 | 378 | 0.0139 | 388 | 0.0256 | 398 | 0.0383 |  | 336.148 | 0.013 | 336.148
36 | -10 | -0.41 | Blue | 0.956 | 337 |  | 297 | 0.0504 | 307 | 0.0333 | 317 | 0.0167 | 327 | 0.00533 | 337 | 0.00235 | 347 | 0.00889 | 357 | 0.0233 | 367 | 0.0402 | 377 | 0.0549 |  | 336.5769 | 0.00494 | 336.5769
37 | -10 | -0.41 | Blue | 1.272 | 340 |  | 300 | 0.0437 | 310 | 0.0275 | 320 | 0.015 | 330 | 0.0064 | 340 | 0.00414 | 350 | 0.00882 | 360 | 0.0184 | 370 | 0.0329 | 380 | 0.0457 |  | 334.2245 | 0.00343 | 334.2245
38 | -10 | -0.41 | Blue | 1.036 | 334 |  | 294 | 0.0324 | 304 | 0.0191 | 314 | 0.00775 | 324 | 0.00168 | 334 | 0.00189 | 344 | 0.00824 | 354 | 0.0186 | 364 | 0.0316 | 374 | 0.0446 |  | 336.148 | 0.00219 | 336.148
39 | -10 | -0.41 | Yellow | 1.036 | 331 |  | 291 | 0.0377 | 301 | 0.0246 | 311 | 0.0134 | 321 | 0.00572 | 331 | 0.00112 | 341 | 0.00396 | 351 | 0.013 | 361 | 0.0242 | 371 | 0.0371 |  | 335.6961 | 0.00189 | 335.6961
40 | -10 | -0.41 | Yellow | 0.956 | 338 |  | 298 | 0.0468 | 308 | 0.0308 | 318 | 0.0158 | 328 | 0.00595 | 338 | 0.00356 | 348 | 0.0105 | 358 | 0.0235 | 368 | 0.0395 | 378 | 0.0536 |  | 336.1317 | 0.00452 | 336.1317
41 | -10 | -0.41 | Yellow | 1.272 | 338 |  | 298 | 0.0461 | 308 | 0.0312 | 318 | 0.0159 | 328 | 0.00551 | 338 | 0.00118 | 348 | 0.00624 | 358 | 0.0177 | 368 | 0.0313 | 378 | 0.0474 |  | 336.5472 | 0.00258 | 336.5472
42 | -10 | -0.41 | Red | 1.272 | 338 |  | 298 | 0.0278 | 308 | 0.0175 | 318 | 0.00903 | 328 | 0.00309 | 338 | 0.00133 | 348 | 0.00374 | 358 | 0.01 | 368 | 0.0194 | 378 | 0.03 |  | 335.9579 | 0.00116 | 335.9579
43 | -10 | -0.41 | Red | 0.956 | 331 |  | 291 | 0.0338 | 301 | 0.0235 | 311 | 0.014 | 321 | 0.00646 | 331 | 0.00238 | 341 | 0.00255 | 351 | 0.00638 | 361 | 0.0146 | 371 | 0.0233 |  | 338.2878 | 0.00157 | 338.2878
44 | -10 | -0.41 | Red | 1.036 | 332 |  | 292 | 0.0231 | 302 | 0.0149 | 312 | 0.00794 | 322 | 0.00275 | 332 | 0.00679 | 342 | 0.00198 | 352 | 0.00627 | 362 | 0.013 | 372 | 0.021 |  | 335.2749 | 0.000695 | 335.2749
45 | -20 | -0.81 | Red | 1.036 | 330 |  | 290 | 0.0232 | 300 | 0.0148 | 310 | 0.0074 | 320 | 0.00252 | 330 | 0.000777 | 340 | 0.00242 | 350 | 0.00707 | 360 | 0.0145 | 370 | 0.0224 |  | 335.2749 | 0.001 | 335.2749
46 | -20 | -0.81 | Red | 0.956 | 336 |  | 296 | 0.0277 | 306 | 0.0199 | 316 | 0.0108 | 326 | 0.00444 | 336 | 0.00217 | 346 | 0.00413 | 356 | 0.0101 | 366 | 0.0189 | 376 | 0.0292 |  | 338.2878 | 0.000992 | 338.2878
47 | -20 | -0.81 | Red | 1.272 | 339 |  | 299 | 0.03 | 309 | 0.0195 | 319 | 0.00952 | 329 | 0.00343 | 339 | 0.0012 | 349 | 0.0035 | 359 | 0.0101 | 369 | 0.0192 | 379 | 0.0299 |  | 335.9579 | 0.00136 | 335.9579
48 | -20 | -0.81 | Blue | 0.956 | 337 |  | 297 | 0.0435 | 307 | 0.0299 | 317 | 0.0161 | 327 | 0.00748 | 337 | 0.00499 | 347 | 0.00932 | 357 | 0.0195 | 367 | 0.0337 | 377 | 0.0474 |  | 336.5769 | 0.00882 | 336.5769
49 | -20 | -0.81 | Blue | 1.272 | 344 |  | 304 | 0.0369 | 314 | 0.0232 | 324 | 0.0123 | 334 | 0.00495 | 344 | 0.00347 | 354 | 0.00772 | 364 | 0.0171 | 374 | 0.0297 | 384 | 0.0394 |  | 334.2245 | 0.00809 | 334.2245
50 | -20 | -0.81 | Blue | 1.036 | 320 |  | 280 | 0.0379 | 290 | 0.0258 | 300 | 0.0144 | 310 | 0.00607 | 320 | 0.00214 | 330 | 0.00407 | 340 | 0.0107 | 350 | 0.0215 | 360 | 0.033 |  | 336.148 | 0.00965 | 336.148
51 | -20 | -0.81 | Yellow | 1.036 | 326 |  | 286 | 0.0461 | 296 | 0.0316 | 306 | 0.0172 | 316 | 0.00657 | 326 | 0.00202 | 336 | 0.00515 | 346 | 0.0142 | 356 | 0.0282 | 366 | 0.0428 |  | 335.6961 | 0.00379 | 335.6961
52 | -20 | -0.81 | Yellow | 0.956 | 339 |  | 299 | 0.0519 | 309 | 0.035 | 319 | 0.0168 | 329 | 0.00483 | 339 | 0.00247 | 349 | 0.00971 | 359 | 0.0259 | 369 | 0.0443 | 379 | 0.0607 |  | 336.1317 | 0.00453 | 336.1317
53 | -20 | -0.81 | Yellow | 1.272 | 341 |  | 301 | 0.0531 | 311 | 0.0362 | 321 | 0.0196 | 331 | 0.00729 | 341 | 0.00292 | 351 | 0.00819 | 361 | 0.0213 | 371 | 0.0377 | 381 | 0.0541 |  | 336.5472 | 0.00254 | 336.5472
54 | -30 | -1.22 | Yellow | 0.956 | 337 |  | 297 | 0.0548 | 307 | 0.0378 | 317 | 0.021 | 327 | 0.00832 | 337 | 0.00384 | 347 | 0.009 | 357 | 0.0227 | 367 | 0.0401 | 377 | 0.0562 |  | 336.1317 | 0.00478 | 336.1317
55 | -30 | -1.22 | Yellow | 1.272 | 343 |  | 303 | 0.0506 | 313 | 0.0337 | 323 | 0.0173 | 333 | 0.00582 | 343 | 0.00217 | 353 | 0.00785 | 363 | 0.0214 | 373 | 0.0374 | 383 | 0.0536 |  | 336.5472 | 0.00384 | 336.5472
56 | -30 | -1.22 | Yellow | 1.036 | 320 |  | 280 | 0.0475 | 290 | 0.0333 | 300 | 0.019 | 310 | 0.00804 | 320 | 0.00219 | 330 | 0.00399 | 340 | 0.0125 | 350 | 0.0257 | 360 | 0.0398 |  | 335.6961 | 0.00427 | 335.6961
57 | -30 | -1.22 | Blue | 0.956 | 336 |  | 296 | 0.0392 | 306 | 0.0268 | 316 | 0.0158 | 326 | 0.0078 | 336 | 0.00453 | 346 | 0.00721 | 356 | 0.0139 | 366 | 0.0242 | 376 | 0.0356 |  | 336.5769 | 0.0063 | 336.5769
58 | -30 | -1.22 | Blue | 1.272 | 346 |  | 306 | 0.021 | 316 | 0.0139 | 326 | 0.00695 | 336 | 0.00251 | 346 | 0.00136 | 356 | 0.0036 | 366 | 0.00878 | 376 | 0.0157 | 386 | 0.0234 |  | 334.2245 | 0.01 | 334.2245
59 | -30 | -1.22 | Blue | 1.036 | 313 |  | 273 | 0.0532 | 283 | 0.0379 | 293 | 0.0206 | 303 | 0.00753 | 313 | 0.00188 | 323 | 0.00499 | 333 | 0.016 | 343 | 0.031 | 353 | 0.0468 |  | 336.148 | 0.0163 | 336.148
60 | -30 | -1.22 | Red | 0.956 | 341 |  | 301 | 0.023 | 311 | 0.0133 | 321 | 0.00721 | 331 | 0.00285 | 341 | 0.00238 | 351 | 0.00615 | 361 | 0.0129 | 371 | 0.0222 | 381 | 0.0313 |  | 338.2878 | 0.00293 | 338.2878
61 | -30 | -1.22 | Red | 1.272 | 340 |  | 300 | 0.0249 | 310 | 0.0156 | 320 | 0.00794 | 330 | 0.00199 | 340 | 0.000984 | 350 | 0.00202 | 360 | 0.00608 | 370 | 0.0118 | 380 | 0.0194 |  | 335.9579 | 0.00234 | 335.9579
62 | -30 | -1.22 | Red | 1.036 | 328 |  | 288 | 0.0165 | 298 | 0.0101 | 308 | 0.00498 | 318 | 0.00164 | 328 | 0.000613 | 338 | 0.00209 | 348 | 0.00577 | 358 | 0.0111 | 368 | 0.0175 |  | 335.2749 | 0.00269 | 335.2749